## Sieve Analysis
Sieve Number | Diameter (mm) | Mass of Sieve (g) | Cum. Retained (g) | % Passing (%)
#4 | 4.76 | 0 | 0 | 100 | D60 (mm) | 0.06310377
#10 | 2 | 0 | 0 | 100 | D30 (mm) | 0.007943788
#20 | 0.84 | 1.52 | 1.52 | 99.69491 | D10 (mm) | 0.001995305
#30 | 0.59 | 1.68 | 3.2 | 99.35771
#40 | 0.42 | 0.82 | 4.02 | 99.19313 | Uniformity Coefficient (Cu): | 31.62613
#50 | 0.297 | 1.96 | 5.98 | 98.79973 | Curvature Coefficient (Cc) | 0.5011766
#60 | 0.25 | 1.08 | 7.06 | 98.58296 | Sorting Coeff | 4.3 | poorly sorted
#80 | 0.177 | 17.68 | 24.74 | 95.03432
#100 | 0.149 | 11 | 35.74 | 92.82646
#200 | 0.074 | 152.06 | 187.8 | 62.30581
<200 | <0.074 | 310.42 | 498.22 | 0
| Total Mass: | 498.22
Silt & Clay (<0.074): 62.3%
Sand (0.075-4.75): 37.7%