## Sheet1
Sample | 2026-08-02
Total (g) | 515.56
Sieve # | Diameter (mm) | Weight tray before (g) | Weight after (g) | Mass of Sieve Individual (g)
#4 | 4.76 | 429.74 | 429.74 | 0
#10 | 2 | 310.16 | 311.3 | 1.14
#20 | 0.84 | 293.3 | 374.58 | 81.28
#30 | 0.59 | 315.56 | 368.9 | 53.34
#40 | 0.42 | 281.52 | 324.26 | 42.74
#50 | 0.297 | 342.48 | 380.66 | 38.18
#60 | 0.25 | 331.14 | 344 | 12.86
#80 | 0.177 | 328.48 | 357.68 | 29.2
#100 | 0.149 | 314.82 | 330.42 | 15.6
#200 | 0.074 | 305.62 | 345.12 | 39.5
Pan |  | 342.32 | 548.34 | 206.02
After weighting |  |  |  | 519.86