## Sheet1
Sample | 4-7-8
Total (g) | 600
Sieve # | Diameter (mm) | Weight tray before (g) | Weight after (g) | Mass of Sieve Individual (g)
#4 | 4.76 | 429.72 | 429.72 | 0
#10 | 2 | 310.14 | 346.9 | 36.76
#20 | 0.84 | 293.32 | 437.82 | 144.5
#30 | 0.59 | 315.52 | 379.52 | 64
#40 | 0.42 | 281.46 | 322 | 40.54
#50 | 0.297 | 342.16 | 375.48 | 33.32
#60 | 0.25 | 331.08 | 342.2 | 11.12
#80 | 0.177 | 328.38 | 355.1 | 26.72
#100 | 0.149 | 314.86 | 329.56 | 14.7
#200 | 0.074 | 305.72 | 353.02 | 47.3
Pan |  | 347.24 | 527.5 | 180.26
After weighting |  |  |  | 599.22