## Sheet1
Sample 4-9-10 |  | Sample weight 500.02g
No. | Mass of Sieve | Mass of Sieve+sample
10 | 310.18 | 345.42
20 | 293.34 | 402.44
30 | 315.48 | 369.2
40 | 281.54 | 318.52
50 | 342.06 | 375.62
60 | 331.1 | 343.62
80 | 328.32 | 355.4
100 | 314.66 | 330.2
200 | 305.4 | 350.34
bottom | 347.28 | 477.64