## Sheet1
Sample | 5-1-2-3
Total (g) | 560.8
Sieve # | Diameter (mm) | Weight tray before (g) | Weight after (g) | Mass of Sieve Individual (g)
#4 | 4.76 | 429.72 | 429.72 | 0
#10 | 2 | 310.2 | 315.84 | 5.64
#20 | 0.84 | 293.34 | 345.36 | 52.02
#30 | 0.59 | 315.5 | 372.86 | 57.36
#40 | 0.42 | 281.48 | 341.38 | 59.9
#50 | 0.297 | 342.44 | 390.04 | 47.6
#60 | 0.25 | 331.1 | 346.6 | 15.5
#80 | 0.177 | 328.48 | 366.24 | 37.76
#100 | 0.149 | 314.78 | 337.14 | 22.36
#200 | 0.074 | 305.5 | 381.36 | 75.86
Pan |  | 347.26 | 532.96 | 185.7
After weighting |  |  |  | 559.7