## Sheet1
Sample | 2026-05-08
Total (g) | 500.04
Sieve # | Diameter (mm) | Weight tray before (g) | Weight after (g) | Mass of Sieve Individual (g)
#4 | 4.76 | 429.72 | 429.72 | 0
#10 | 2 | 310.16 | 311.74 | 1.58
#20 | 0.84 | 293.46 | 367.6 | 74.14
#30 | 0.59 | 315.46 | 371.88 | 56.42
#40 | 0.42 | 281.5 | 320.64 | 39.14
#50 | 0.297 | 341.88 | 375.28 | 33.4
#60 | 0.25 | 331.12 | 343.26 | 12.14
#80 | 0.177 | 328.34 | 355.12 | 26.78
#100 | 0.149 | 314.54 | 328.92 | 14.38
#200 | 0.074 | 305.18 | 345.58 | 40.4
Pan |  | 347.3 | 548.46 | 201.16
After weighting |  |  |  | 499.54