## Sheet1
Sample 8-9-10 |  | Sample weight 499.84g
No. | Mass of Sieve | Mass of Sieve+sample
10 | 310.2 | 350.8
20 | 293.34 | 387.5
30 | 315.5 | 382.16
40 | 281.5 | 327.58
50 | 342.06 | 381.04
60 | 331.14 | 343.8
80 | 328.36 | 357.64
100 | 314.7 | 330.08
200 | 305.62 | 346.48
bottom | 347.32 | 461.8