## Sheet1
Sample | 1*9_5-6
Total (g) | 597
Sieve # | Diameter (mm) | Weight tray before (g) | Weight after (g) | Mass of Sieve Individual (g)
#4 | 4.76 | 429.76 | 429.76 | 0
#10 | 2 | 310.14 | 310.22 | 0.08
#20 | 0.84 | 293.26 | 293.52 | 0.26
#30 | 0.59 | 315.5 | 317.94 | 2.44
#40 | 0.42 | 281.6 | 286.12 | 4.52
#50 | 0.297 | 342.54 | 347.08 | 4.54
#60 | 0.25 | 331.08 | 333.12 | 2.04
#80 | 0.177 | 328.84 | 348.24 | 19.4
#100 | 0.149 | 314.8 | 349.12 | 34.32
#200 | 0.074 | 305.47 | 624.46 | 318.99
Pan |  | 347.26 | 556.54 | 209.28
After weighting |  |  |  | 595.87