## Sheet1
Sample | 1*9_7-8
Total (g) | 1026.64
Sieve # | Diameter (mm) | Weight tray before (g) | Weight after (g) | Mass of Sieve Individual (g)
#4 | 4.76 | 429.74 | 431.08 | 1.34
#10 | 2 | 310.16 | 317.42 | 7.26
#20 | 0.84 | 293.28 | 318.7 | 25.42
#30 | 0.59 | 315.46 | 357.86 | 42.4
#40 | 0.42 | 281.54 | 325.5 | 43.96
#50 | 0.297 | 342.5 | 396.78 | 54.28
#60 | 0.25 | 331.08 | 363.28 | 32.2
#80 | 0.177 | 328.88 | 492.1 | 163.22
#100 | 0.149 | 314.82 | 455.34 | 140.52
#200 | 0.074 | 305.64 | 632.64 | 327
Pan |  | 347.32 | 535.46 | 188.14
After weighting |  |  |  | 1025.74