## Sample_1-0
Sample | 8_3-4
Total (g) | 500
Sieve # | Diameter (mm) | Sieve Only (g) | Sieve+Sample (g) | Sample (g)
#4 | 4.76 | 429.8 | 429.8 | 0
#10 | 2 | 310.2 | 312.44 | 2.24
#20 | 0.84 | 293.46 | 417.96 | 124.5
#30 | 0.59 | 315.46 | 379.64 | 64.18
#40 | 0.42 | 281.52 | 322.48 | 40.96
#50 | 0.297 | 341.82 | 376.02 | 34.2
#60 | 0.25 | 331.22 | 342.08 | 10.86
#80 | 0.177 | 328.44 | 357.6 | 29.16
#100 | 0.149 | 314.66 | 331.48 | 16.82
#200 | 0.074 | 305.26 | 356.62 | 51.36
Pan |  | 347.28 | 472.26 | 124.98
499.26