## Sheet1
Sample | 2026-05-29
Total (g) | 500.1
Sieve # | Diameter (mm) | Weight tray before (g) | Weight after (g) | Mass of Sieve Individual (g)
#4 | 4.76 | 429.76 | 429.76 | 0
#10 | 2 | 310.16 | 310.84 | 0.68
#20 | 0.84 | 293.38 | 298.94 | 5.56
#30 | 0.59 | 315.5 | 372.1 | 56.6
#40 | 0.42 | 281.58 | 337.78 | 56.2
#50 | 0.297 | 342.12 | 384.9 | 42.78
#60 | 0.25 | 331.82 | 346.52 | 14.7
#80 | 0.177 | 328.42 | 361.56 | 33.14
#100 | 0.149 | 314.72 | 332.98 | 18.26
#200 | 0.074 | 305.24 | 363.28 | 58.04
Pan |  | 347.32 | 566.28 | 218.96
After weighting |  |  |  | 504.92