## Sample_1-0
Sample | 1-5
Total (g) | 500
Sieve # | Diameter (mm) | Sieve Only (g) | Sieve+Sample (g) | Sample (g)
#4 | 4.76 | 429.76 | 435.5 | 5.74
#10 | 2 | 310.18 | 372 | 61.82
#20 | 0.84 | 293.54 | 386.68 | 93.14
#30 | 0.59 | 315.5 | 361.78 | 46.28
#40 | 0.42 | 281.5 | 313.46 | 31.96
#50 | 0.297 | 342.02 | 369.84 | 27.82
#60 | 0.25 | 331.3 | 341.4 | 10.1
#80 | 0.177 | 328.3 | 349.34 | 21.04
#100 | 0.149 | 313.56 | 324.6 | 11.04
#200 | 0.074 | 304.34 | 330.92 | 26.58
Pan |  | 347.34 | 511 | 163.66
499.18