## Sheet1
Sample | 1*9_3-4
Total (g) | 610.34
Sieve # | Diameter (mm) | Weight tray before (g) | Weight after (g) | Mass of Sieve Individual (g)
#4 | 4.76 | 429.76 | 429.76 | 0
#10 | 2 | 310.14 | 310.14 | 0
#20 | 0.84 | 293.28 | 294.94 | 1.66
#30 | 0.59 | 315.4 | 317.9 | 2.5
#40 | 0.42 | 281.5 | 284.54 | 3.04
#50 | 0.297 | 342.3 | 348.8 | 6.5
#60 | 0.25 | 330.96 | 333.1 | 2.14
#80 | 0.177 | 329.06 | 345.4 | 16.34
#100 | 0.149 | 314.64 | 361.9 | 47.26
#200 | 0.074 | 305.36 | 621.62 | 316.26
Pan |  | 347.16 | 561.82 | 214.66
After weighting |  |  |  | 610.36