## Sheet1
Sample | 4_9-10
Total (g) | 592
Sieve # | Diameter (mm) | Weight tray before (g) | Weight after (g) | Mass of Sieve Individual (g)
#4 | 4.76 | 429.76 | 437.5 | 7.74
#10 | 2 | 310.2 | 312.4 | 2.2
#20 | 0.84 | 293.3 | 297.76 | 4.46
#30 | 0.59 | 315.48 | 425.34 | 109.86
#40 | 0.42 | 281.52 | 365.68 | 84.16
#50 | 0.297 | 342.78 | 412.5 | 69.72
#60 | 0.25 | 331.08 | 353.92 | 22.84
#80 | 0.177 | 329.08 | 383.26 | 54.18
#100 | 0.149 | 314.8 | 341.08 | 26.28
#200 | 0.074 | 305.62 | 361.74 | 56.12
Pan |  | 347.32 | 501.4 | 154.08
After weighting |  |  |  | 591.64